## Shotcrete Density
Element | Z (atomic number) | Mass Fraction (%) | overall density (kg/m^3) | overall density (g/cm^3) | Elemental Mass Density (g/cm^3) | Molar Mass (amu) | Number Density (#/cm^3) | fraction of atoms
Al | 13 | 6.04 | 2222.22 | 22.2222 | 1.34222088 | 26.981539 | 2.9958e+22 | 0.04720579
Ca | 20 | 9.54 |  |  | 2.11999788 | 40.078 | 3.1855e+22 | 0.0501958
Fe | 26 | 2.54 |  |  | 0.56444388 | 55.845 | 6.0868e+21 | 0.009591234
K | 19 | 1.76 |  |  | 0.39111072 | 39.0983 | 6.0241e+21 | 0.009492483
Mg | 12 | 1.18 |  |  | 0.26222196 | 24.305 | 6.4972e+21 | 0.01023791
Mn | 25 | 0.37 |  |  | 0.08222214 | 54.938044 | 9.0129e+20 | 0.001420213
Na | 11 | 2.25 |  |  | 0.4999995 | 22.989769 | 1.3097e+22 | 0.02063825
Si | 14 | 27.9 |  |  | 6.1999938 | 28.0855 | 1.3294e+23 | 0.2094822
H | 1 | 0.04 |  |  | 0.00888888 | 1.00784 | 5.3114e+21 | 0.008369383
C | 6 | 0.04 |  |  | 0.00888888 | 12.011 | 4.4568e+20 | 0.0007022728
O | 8 | 48 |  |  | 10.666656 | 15.999 | 4.015e+23 | 0.6326645
Total |  | 99.66 |  |  | 22.14664452 |  | 6.3462e+23 | 1
Reference: https://usa.sika.com/dms/getdocument.get/3b1394e4-dd73-4c31-92b6-973d26cb49a5/king-ms-d3.pdf
Use MS-D3 shotcrete mentioned in ref: https://confluence.slac.stanford.edu/display/NEXUS/Model+Neutron+Spectrum under "this report"
Z (atomic number) | fraction of atoms
1 | 0.008369383
6 | 0.0007022728
8 | 0.6326645
11 | 0.02063825
12 | 0.01023791
13 | 0.04720579
14 | 0.2094822
19 | 0.009492483
20 | 0.0501958
25 | 0.001420213
26 | 0.009591234

## Shotcrete Hang
Z (atomic number) | fraction of atoms | renormalized fraction | my calculation | difference (%)
1 | 0.0004 | 0.008435508 | 0.008369383 | 0.7838924
6 | 3.33e-05 | 0.0007022561 | 0.0007022728 | -0.00238712
8 | 0.03 | 0.6326631 | 0.6326645 | -0.0002119321
11 | 0.000978 | 0.02062482 | 0.02063825 | -0.06514568
12 | 0.000486 | 0.01024914 | 0.01023791 | 0.1095686
13 | 0.00224 | 0.04723885 | 0.04720579 | 0.069979
14 | 0.00993 | 0.2094115 | 0.2094822 | -0.03375492
19 | 0.00045 | 0.009489947 | 0.009492483 | -0.02672636
20 | 0.00238 | 0.05019128 | 0.0501958 | -0.009015687
25 | 6.73e-05 | 0.001419274 | 0.001420213 | -0.06616206
26 | 0.000454 | 0.009574302 | 0.009591234 | -0.1768438
Total | 0.0474186

## Norite
Element | Z (atomic number) | Mass Fraction (%) | overall density (kg/m^3) | overall density (g/cm^3) | Elemental Mass Density (g/cm^3) | Molar Mass (amu) | Number Density (#/cm^3) | fraction of atoms
Al | 13 | 6.04 | 2222.22 | 22.2222 | 1.34222088 | 26.981539 | 2.9958e+22 | 0.04720579
Ca | 20 | 9.54 |  |  | 2.11999788 | 40.078 | 3.1855e+22 | 0.0501958
Fe | 26 | 2.54 |  |  | 0.56444388 | 55.845 | 6.0868e+21 | 0.009591234
K | 19 | 1.76 |  |  | 0.39111072 | 39.0983 | 6.0241e+21 | 0.009492483
Mg | 12 | 1.18 |  |  | 0.26222196 | 24.305 | 6.4972e+21 | 0.01023791
Mn | 25 | 0.37 |  |  | 0.08222214 | 54.938044 | 9.0129e+20 | 0.001420213
Na | 11 | 2.25 |  |  | 0.4999995 | 22.989769 | 1.3097e+22 | 0.02063825
Si | 14 | 27.9 |  |  | 6.1999938 | 28.0855 | 1.3294e+23 | 0.2094822
H | 1 | 0.04 |  |  | 0.00888888 | 1.00784 | 5.3114e+21 | 0.008369383
C | 6 | 0.04 |  |  | 0.00888888 | 12.011 | 4.4568e+20 | 0.0007022728
O | 8 | 48 |  |  | 10.666656 | 15.999 | 4.015e+23 | 0.6326645
Total |  | 99.66 |  |  | 22.14664452 |  | 6.3462e+23 | 1
Reference: https://usa.sika.com/dms/getdocument.get/3b1394e4-dd73-4c31-92b6-973d26cb49a5/king-ms-d3.pdf
Use MS-D3 shotcrete mentioned in ref: https://confluence.slac.stanford.edu/display/NEXUS/Model+Neutron+Spectrum under "this report"
Z (atomic number) | fraction of atoms
1 | 0.008369383
6 | 0.0007022728
8 | 0.6326645
11 | 0.02063825
12 | 0.01023791
13 | 0.04720579
14 | 0.2094822
19 | 0.009492483
20 | 0.0501958
25 | 0.001420213
26 | 0.009591234